## Sheet1
Stress | Strain | Feature point | Stress | Strain
(MPa) | (%) |  | (MPa) | (%)
0 | 0 | b1 | 27 | 0.03
2.40922 | 0.00514 | b2 | 232 | 0.43
2.96586 | 0.00514 | b3 | 300 | 0.61
3.49641 | 0.00643 | b4 | 161 | 0.65
4.01826 | 0.00771 | b5 | 71 | 0.81
4.6097 | 0.009 | b6 | 16 | 1.19
5.15764 | 0.01029
5.71429 | 0.01157
6.30572 | 0.01157
6.95803 | 0.01286
7.57556 | 0.01414
8.19309 | 0.01543
8.87149 | 0.01671
9.42814 | 0.018
10.04566 | 0.01929
10.66319 | 0.01929
11.28071 | 0.02057
11.86345 | 0.02186
12.45488 | 0.02314
13.1072 | 0.02443
13.62905 | 0.02571
14.1509 | 0.027
14.70755 | 0.027
15.14242 | 0.02829
15.67297 | 0.02957
16.07306 | 0.03086
16.59491 | 0.03214
17.12546 | 0.03343
17.61252 | 0.03471
18.16917 | 0.03471
18.7606 | 0.036
19.37813 | 0.03729
20.05653 | 0.03857
20.70885 | 0.03986
21.29159 | 0.04114
21.9439 | 0.04243
22.56143 | 0.04243
23.17895 | 0.04371
23.83127 | 0.045
24.50968 | 0.04629
25.15329 | 0.04757
25.80561 | 0.04886
26.48402 | 0.04886
27.10154 | 0.05014
27.77995 | 0.05143
28.43227 | 0.05271
29.08458 | 0.054
29.7282 | 0.05529
30.38052 | 0.05657
30.99804 | 0.05786
31.73733 | 0.05786
32.41574 | 0.05914
33.12894 | 0.06043
33.74647 | 0.06171
34.42487 | 0.063
35.10328 | 0.06429
35.79039 | 0.06557
36.4688 | 0.06557
37.182 | 0.06686
37.8604 | 0.06814
38.50402 | 0.06943
39.18243 | 0.07071
39.86954 | 0.072
40.51316 | 0.072
41.22635 | 0.07329
41.87867 | 0.07457
42.52229 | 0.07586
43.23549 | 0.07714
43.8878 | 0.07843
44.53142 | 0.07971
45.12285 | 0.07971
45.74038 | 0.081
46.41879 | 0.08229
47.0972 | 0.08357
47.7756 | 0.08486
48.45401 | 0.08614
49.10633 | 0.08614
49.78474 | 0.08743
50.43705 | 0.08871
51.05458 | 0.09
51.76778 | 0.09129
52.44618 | 0.09257
53.06371 | 0.09386
53.70733 | 0.09386
54.35964 | 0.09514
54.97717 | 0.09643
55.71646 | 0.09771
56.33399 | 0.099
56.92542 | 0.10029
57.54294 | 0.10157
58.09959 | 0.10157
58.69102 | 0.10286
59.30855 | 0.10414
59.95216 | 0.10543
60.56969 | 0.10671
61.18721 | 0.108
61.74386 | 0.108
62.33529 | 0.10929
62.85714 | 0.11057
63.50946 | 0.11186
64.0661 | 0.11314
64.68363 | 0.11443
65.24027 | 0.11571
65.8578 | 0.11571
66.47532 | 0.117
67.05806 | 0.11829
67.67558 | 0.11957
68.23222 | 0.12086
68.84975 | 0.12214
69.44118 | 0.12343
69.99783 | 0.12343
70.65014 | 0.12471
71.23288 | 0.126
71.78952 | 0.12729
72.40705 | 0.12857
72.96369 | 0.12986
73.6421 | 0.13114
74.19874 | 0.13114
74.75538 | 0.13243
75.21635 | 0.13371
75.86867 | 0.135
76.39052 | 0.13629
77.01674 | 0.13757
77.63427 | 0.13886
78.217 | 0.13886
78.77365 | 0.14014
79.36508 | 0.14143
79.9826 | 0.14271
80.56534 | 0.144
81.21766 | 0.14529
81.80039 | 0.14657
82.35703 | 0.14657
82.97456 | 0.14786
83.5312 | 0.14914
84.14873 | 0.15043
84.74016 | 0.15171
85.26201 | 0.153
85.94042 | 0.153
86.43618 | 0.15429
87.02761 | 0.15557
87.54947 | 0.15686
88.16699 | 0.15814
88.69754 | 0.15943
89.28028 | 0.15943
89.87171 | 0.16071
90.45445 | 0.162
91.07197 | 0.16329
91.62861 | 0.16457
92.22005 | 0.16586
92.80278 | 0.16714
93.39422 | 0.16843
94.01174 | 0.16843
94.53359 | 0.16971
95.15112 | 0.171
95.74255 | 0.17229
96.2992 | 0.17357
96.88193 | 0.17486
97.56034 | 0.17614
98.0561 | 0.17614
98.73451 | 0.17743
99.26506 | 0.17871
99.78691 | 0.18
100.40444 | 0.18129
100.99587 | 0.18257
101.61339 | 0.18386
102.17004 | 0.18386
102.75277 | 0.18514
103.43118 | 0.18643
103.98782 | 0.18771
104.60535 | 0.189
105.23157 | 0.19029
105.77952 | 0.19157
106.37095 | 0.19157
106.83192 | 0.19286
107.51033 | 0.19414
108.06697 | 0.19543
108.6845 | 0.19671
109.33681 | 0.198
109.89346 | 0.19929
110.54577 | 0.19929
111.10241 | 0.20057
111.71994 | 0.20186
112.36356 | 0.20314
112.9202 | 0.20443
113.47684 | 0.20571
114.09437 | 0.207
114.71189 | 0.207
115.24244 | 0.20829
115.85997 | 0.20957
116.4427 | 0.21086
117.09502 | 0.21214
117.71255 | 0.21343
118.30398 | 0.21471
118.88671 | 0.216
119.47815 | 0.216
119.96521 | 0.21729
120.65232 | 0.21857
121.13938 | 0.21986
121.66993 | 0.22114
122.31355 | 0.22243
122.90498 | 0.22243
123.5573 | 0.22371
124.04436 | 0.225
124.63579 | 0.22629
125.15764 | 0.22757
125.6534 | 0.22886
126.21005 | 0.23014
126.76669 | 0.23014
127.22766 | 0.23143
127.7843 | 0.23271
128.37573 | 0.234
128.93238 | 0.23529
129.45423 | 0.23657
129.98478 | 0.23786
130.44575 | 0.23786
130.9676 | 0.23914
131.43727 | 0.24043
131.92433 | 0.24171
132.45488 | 0.243
132.88976 | 0.24429
133.37682 | 0.24557
133.93346 | 0.24557
134.49011 | 0.24686
135.02066 | 0.24814
135.51642 | 0.24943
136.03827 | 0.25071
136.59491 | 0.252
137.09067 | 0.25329
137.55164 | 0.25329
138.0474 | 0.25457
138.60404 | 0.25586
139.1259 | 0.25714
139.68254 | 0.25843
140.1783 | 0.25971
140.76973 | 0.25971
141.19591 | 0.261
141.63079 | 0.26229
142.22222 | 0.26357
142.74407 | 0.26486
143.20504 | 0.26614
143.76169 | 0.26743
144.25745 | 0.26743
144.87497 | 0.26871
145.34464 | 0.27
145.92738 | 0.27129
146.44923 | 0.27257
146.97978 | 0.27386
147.50163 | 0.27514
147.9713 | 0.27514
148.55403 | 0.27643
149.14547 | 0.27771
149.63253 | 0.279
150.22396 | 0.28029
150.71972 | 0.28157
151.24157 | 0.28286
151.77212 | 0.28414
152.29398 | 0.28414
152.85062 | 0.28543
153.40726 | 0.28671
153.92912 | 0.288
154.36399 | 0.28929
154.88584 | 0.29057
155.44249 | 0.29186
155.93825 | 0.29186
156.49489 | 0.29314
157.11242 | 0.29443
157.60818 | 0.29571
158.16482 | 0.297
158.68667 | 0.29829
159.21722 | 0.29957
159.73907 | 0.29957
160.29572 | 0.30086
160.79148 | 0.30214
161.25245 | 0.30343
161.80909 | 0.30471
162.40052 | 0.306
162.92237 | 0.306
163.45292 | 0.30729
164.00957 | 0.30857
164.49663 | 0.30986
165.02718 | 0.31114
165.64471 | 0.31243
166.07958 | 0.31371
166.63623 | 0.31371
167.15808 | 0.315
167.71472 | 0.31629
168.29746 | 0.31757
168.8541 | 0.31886
169.41074 | 0.32014
169.9065 | 0.32143
170.46314 | 0.32143
170.99369 | 0.32271
171.45466 | 0.324
172.07219 | 0.32529
172.59404 | 0.32657
173.15068 | 0.32786
173.70733 | 0.32786
174.20309 | 0.32914
174.75973 | 0.33043
175.29028 | 0.33171
175.75125 | 0.333
176.33399 | 0.33429
176.92542 | 0.33557
177.3603 | 0.33557
177.94303 | 0.33686
178.43879 | 0.33814
178.99543 | 0.33943
179.55208 | 0.34071
180.10872 | 0.342
180.66536 | 0.34329
181.18721 | 0.34329
181.71776 | 0.34457
182.20483 | 0.34586
182.70059 | 0.34714
183.25723 | 0.34843
183.81387 | 0.34971
184.30963 | 0.351
184.83149 | 0.351
185.30115 | 0.35229
185.91868 | 0.35357
186.35356 | 0.35486
186.9015 | 0.35614
187.39726 | 0.35743
187.86693 | 0.35871
188.3279 | 0.35871
188.82366 | 0.36
189.40639 | 0.36129
189.84127 | 0.36257
190.36312 | 0.36386
190.91977 | 0.36514
191.38943 | 0.36643
191.88519 | 0.36643
192.34616 | 0.36771
192.86801 | 0.369
193.39856 | 0.37029
193.82474 | 0.37157
194.35529 | 0.37286
194.85105 | 0.37414
195.31202 | 0.37414
195.80778 | 0.37543
196.32964 | 0.37671
196.79061 | 0.378
197.38204 | 0.37929
197.84301 | 0.38057
198.33877 | 0.38186
198.83453 | 0.38186
199.35638 | 0.38314
199.85214 | 0.38443
200.38269 | 0.38571
200.90454 | 0.387
201.4264 | 0.38829
201.92216 | 0.38957
202.39182 | 0.38957
202.91368 | 0.39086
203.37465 | 0.39214
203.80952 | 0.39343
204.40096 | 0.39471
204.80104 | 0.396
205.3229 | 0.396
205.87954 | 0.39729
206.34051 | 0.39857
206.83627 | 0.39986
207.33203 | 0.40114
207.82779 | 0.40243
208.34964 | 0.40371
208.81931 | 0.40371
209.34116 | 0.405
209.80213 | 0.40629
210.2718 | 0.40757
210.82844 | 0.40886
211.3155 | 0.41014
211.78517 | 0.41143
212.30702 | 0.41143
212.80278 | 0.41271
213.29854 | 0.414
213.75951 | 0.41529
214.25527 | 0.41657
214.77713 | 0.41786
215.24679 | 0.41914
215.76865 | 0.41914
216.26441 | 0.42043
216.78626 | 0.42171
217.25593 | 0.423
217.81257 | 0.42429
218.29963 | 0.42557
218.79539 | 0.42686
219.35203 | 0.42686
219.8217 | 0.42814
220.30876 | 0.42943
220.86541 | 0.43071
221.36117 | 0.432
221.91781 | 0.43329
222.41357 | 0.43457
223.005 | 0.43457
223.49206 | 0.43586
224.04871 | 0.43714
224.51837 | 0.43843
225.01413 | 0.43971
225.53599 | 0.441
226.09263 | 0.44229
226.52751 | 0.44229
227.11024 | 0.44357
227.66688 | 0.44486
228.18874 | 0.44614
228.6845 | 0.44743
229.21505 | 0.44871
229.79778 | 0.45
230.26745 | 0.45
230.75451 | 0.45129
231.28506 | 0.45257
231.74603 | 0.45386
232.24179 | 0.45514
232.73755 | 0.45643
233.29419 | 0.45771
233.78995 | 0.45771
234.25092 | 0.459
234.77278 | 0.46029
235.30333 | 0.46157
235.82518 | 0.46286
236.22527 | 0.46414
236.78191 | 0.46543
237.27767 | 0.46543
237.80822 | 0.46671
238.29528 | 0.468
238.79104 | 0.46929
239.2868 | 0.47057
239.78256 | 0.47186
240.24353 | 0.47186
240.77408 | 0.47314
241.23505 | 0.47443
241.66993 | 0.47571
242.15699 | 0.477
242.62666 | 0.47829
243.08763 | 0.47957
243.5486 | 0.47957
244.07915 | 0.48086
244.47923 | 0.48214
244.9402 | 0.48343
245.40987 | 0.48471
245.93172 | 0.486
246.39269 | 0.48729
246.86236 | 0.48729
247.28854 | 0.48857
247.75821 | 0.48986
248.21918 | 0.49114
248.68015 | 0.49243
249.2107 | 0.49371
249.73255 | 0.495
250.16743 | 0.49629
250.66319 | 0.49629
251.08937 | 0.49757
251.52424 | 0.49886
251.98521 | 0.50014
252.42009 | 0.50143
252.95064 | 0.50271
253.4377 | 0.50271
253.90737 | 0.504
254.49011 | 0.50529
254.98587 | 0.50657
255.44684 | 0.50786
256.00348 | 0.50914
256.47315 | 0.51043
257.05588 | 0.51043
257.49076 | 0.51171
257.98652 | 0.513
258.50837 | 0.51429
259.00413 | 0.51557
259.58687 | 0.51686
260.02174 | 0.51814
260.57839 | 0.51814
261.16982 | 0.51943
261.596 | 0.52071
262.15264 | 0.522
262.6484 | 0.52329
263.17895 | 0.52457
263.60513 | 0.52586
264.13568 | 0.52586
264.65753 | 0.52714
265.24897 | 0.52843
265.77082 | 0.52971
266.2057 | 0.531
266.78843 | 0.53229
267.2581 | 0.53357
267.84083 | 0.53357
268.21483 | 0.53486
268.83235 | 0.53614
269.32811 | 0.53743
269.82387 | 0.53871
270.4414 | 0.54
270.90237 | 0.54
271.42422 | 0.54129
271.95477 | 0.54257
272.47663 | 0.54386
273.00718 | 0.54514
273.49424 | 0.54643
274.02479 | 0.54771
274.52055 | 0.54771
275.07719 | 0.549
275.59904 | 0.55029
276.06001 | 0.55157
276.65145 | 0.55286
277.14721 | 0.55414
277.70385 | 0.55543
278.16482 | 0.55543
278.68667 | 0.55671
279.15634 | 0.558
279.6434 | 0.55929
280.26962 | 0.56057
280.66971 | 0.56186
281.25245 | 0.56314
281.72211 | 0.56314
282.27006 | 0.56443
282.8267 | 0.56571
283.23549 | 0.567
283.75734 | 0.56829
284.27919 | 0.56957
284.74886 | 0.57086
285.3055 | 0.57086
285.80126 | 0.57214
286.26223 | 0.57343
286.81887 | 0.57471
287.21896 | 0.576
287.71472 | 0.57729
288.1496 | 0.57857
288.70624 | 0.57857
289.13242 | 0.57986
289.62818 | 0.58114
290.08915 | 0.58243
290.55882 | 0.58371
290.89802 | 0.58371
292.0374 | 0.58757
292.50707 | 0.58757
292.99413 | 0.58886
293.48989 | 0.59014
293.88998 | 0.59143
294.42053 | 0.59271
294.78582 | 0.594
295.25549 | 0.59529
295.71646 | 0.59529
296.09045 | 0.59657
296.51663 | 0.59786
296.95151 | 0.59914
297.44727 | 0.60043
297.90824 | 0.60171
298.37791 | 0.603
298.80409 | 0.603
299.14329 | 0.60429
299.57817 | 0.60557
299.97826 | 0.60686
300.35225 | 0.60814
300.75234 | 0.60943
301.18721 | 0.61071
301.5873 | 0.61071
301.9613 | 0.612
302.48315 | 0.61329
302.88324 | 0.61457
303.23114 | 0.61586
303.59643 | 0.61714
304.0574 | 0.61843
304.4314 | 0.61843
304.83149 | 0.61971
305.17069 | 0.621
305.57947 | 0.62229
305.94477 | 0.62357
306.34486 | 0.62486
306.71885 | 0.62614
307.09285 | 0.62614
307.45814 | 0.62743
307.79735 | 0.62871
308.23222 | 0.63
308.54534 | 0.63129
308.94542 | 0.63257
309.31072 | 0.63257
309.62383 | 0.63386
310.02392 | 0.63514
310.30224 | 0.63643
171.41987 | 0.63771
167.71472 | 0.639
166.26223 | 0.639
165.48815 | 0.64029
164.77495 | 0.64157
164.15743 | 0.64286
163.57469 | 0.64414
163.13981 | 0.64543
162.55708 | 0.64671
162.06132 | 0.64671
161.44379 | 0.648
160.82627 | 0.64929
160.0174 | 0.65057
159.06067 | 0.65186
158.06915 | 0.65314
156.65145 | 0.65443
154.39878 | 0.65443
151.61557 | 0.65571
148.49315 | 0.657
143.73559 | 0.65829
140.30007 | 0.65957
138.01261 | 0.66086
136.03827 | 0.66214
134.40313 | 0.66214
132.95064 | 0.66343
132.61144 | 0.66471
130.22831 | 0.666
129.27158 | 0.66729
128.31485 | 0.66857
127.38421 | 0.66986
126.54925 | 0.67114
125.71429 | 0.67243
124.75756 | 0.67243
123.86171 | 0.67371
122.93107 | 0.675
122.03523 | 0.67629
121.20896 | 0.67757
120.40009 | 0.67886
119.62601 | 0.68014
118.82583 | 0.68014
118.17352 | 0.68143
117.8691 | 0.68271
116.75582 | 0.684
116.07741 | 0.68529
115.54686 | 0.68657
115.0511 | 0.68786
114.43357 | 0.68914
113.91172 | 0.69043
113.41596 | 0.69043
113.01587 | 0.69171
112.45923 | 0.693
111.99826 | 0.69429
111.5025 | 0.69557
110.7893 | 0.69686
110.32833 | 0.69814
109.79778 | 0.69943
109.33681 | 0.70071
108.87584 | 0.70071
108.34529 | 0.702
107.98 | 0.70329
107.48424 | 0.70457
106.98848 | 0.70586
106.58839 | 0.70714
106.15351 | 0.70843
105.69254 | 0.70843
105.25766 | 0.70971
104.7619 | 0.711
104.30093 | 0.71229
103.86606 | 0.71357
103.40509 | 0.71486
102.94412 | 0.71614
102.53533 | 0.71614
102.07436 | 0.71743
101.63949 | 0.71871
101.17852 | 0.72
100.74364 | 0.72129
100.28267 | 0.72257
99.84779 | 0.72257
99.35203 | 0.72386
98.89106 | 0.72514
98.43009 | 0.72643
98.03001 | 0.72771
97.59513 | 0.729
97.22114 | 0.73029
96.76017 | 0.73029
96.38617 | 0.73157
95.89041 | 0.73286
95.49032 | 0.73414
95.06414 | 0.73543
94.65536 | 0.73671
94.22918 | 0.738
93.85519 | 0.738
93.48119 | 0.73929
93.05501 | 0.74057
92.7419 | 0.74186
92.30702 | 0.74314
91.96782 | 0.74443
91.53294 | 0.74571
91.16765 | 0.74571
90.76756 | 0.747
90.39356 | 0.74829
90.05436 | 0.74957
89.68037 | 0.75086
89.31507 | 0.75214
88.97586 | 0.75214
88.56708 | 0.75343
88.22788 | 0.75471
87.86258 | 0.756
87.45379 | 0.75729
87.0885 | 0.75857
86.77539 | 0.75986
86.31442 | 0.75986
86.07088 | 0.76114
85.69689 | 0.76243
85.3229 | 0.76371
84.9576 | 0.765
84.64449 | 0.76629
84.27919 | 0.76757
83.9052 | 0.76886
83.5312 | 0.76886
83.22679 | 0.77014
82.8267 | 0.77143
82.51359 | 0.77271
82.1396 | 0.774
81.7743 | 0.77529
81.46119 | 0.77657
81.12198 | 0.77657
80.81757 | 0.77786
80.46967 | 0.77914
80.06958 | 0.78043
79.79126 | 0.78171
79.45205 | 0.783
79.11285 | 0.783
78.77365 | 0.78429
78.39965 | 0.78557
78.06045 | 0.78686
77.72124 | 0.78814
77.38204 | 0.78943
77.10372 | 0.79071
76.73842 | 0.79071
76.36443 | 0.792
76.02522 | 0.79329
75.68602 | 0.79457
75.31202 | 0.79586
74.93803 | 0.79714
74.63362 | 0.79843
74.29441 | 0.79843
73.9813 | 0.79971
73.6421 | 0.801
73.33768 | 0.80229
72.99848 | 0.80357
72.62448 | 0.80486
72.28528 | 0.80614
71.97217 | 0.80614
71.66775 | 0.80743
71.35464 | 0.80871
71.01544 | 0.81
70.71102 | 0.81129
70.39791 | 0.81257
70.0935 | 0.81386
69.78039 | 0.81386
69.44118 | 0.81514
69.16286 | 0.81643
68.78887 | 0.81771
68.48445 | 0.819
68.14525 | 0.82029
67.92781 | 0.82157
67.55382 | 0.82157
67.2494 | 0.82286
66.93629 | 0.82414
66.63188 | 0.82543
66.37965 | 0.82671
66.04044 | 0.828
65.79691 | 0.82929
65.42292 | 0.82929
65.20548 | 0.83057
64.92716 | 0.83186
64.64884 | 0.83314
64.37052 | 0.83443
64.0661 | 0.83571
63.75299 | 0.837
63.53555 | 0.837
63.25723 | 0.83829
62.91803 | 0.83957
62.6397 | 0.84086
62.33529 | 0.84214
62.11785 | 0.84343
61.90041 | 0.84343
61.222 | 0.84729
60.94368 | 0.84729
60.72624 | 0.84857
60.50881 | 0.84986
60.23048 | 0.85114
60.01305 | 0.85243
59.76952 | 0.85371
59.51729 | 0.855
59.27376 | 0.855
59.05632 | 0.85629
58.81279 | 0.85757
58.59535 | 0.85886
58.37791 | 0.86014
58.19526 | 0.86143
58.0387 | 0.86271
57.76038 | 0.86271
57.54294 | 0.864
57.32551 | 0.86529
57.20374 | 0.86657
56.80365 | 0.86786
56.55142 | 0.86914
56.42966 | 0.87043
56.2731 | 0.87171
55.99478 | 0.873
55.81213 | 0.87429
55.62948 | 0.87557
55.37726 | 0.87557
55.2294 | 0.87686
55.07284 | 0.87814
54.91629 | 0.87943
54.67275 | 0.88071
54.57708 | 0.88071
54.17699 | 0.88329
54.08132 | 0.88457
53.92477 | 0.88457
53.70733 | 0.88586
53.55947 | 0.88714
53.30724 | 0.88843
53.15068 | 0.88971
53.00283 | 0.891
52.78539 | 0.89229
52.66362 | 0.89229
52.47228 | 0.89357
52.28963 | 0.89486
52.10698 | 0.89614
51.95042 | 0.89743
51.73299 | 0.89871
51.57643 | 0.89871
51.39378 | 0.9
51.17634 | 0.90129
51.01979 | 0.90257
50.80235 | 0.90386
50.59361 | 0.90514
50.40226 | 0.90643
50.2805 | 0.90771
50.03696 | 0.90771
49.9065 | 0.909
49.69776 | 0.91029
49.5412 | 0.91157
49.34986 | 0.91286
49.202 | 0.91414
49.01065 | 0.91414
48.82801 | 0.91543
48.64536 | 0.91671
48.45401 | 0.918
48.27136 | 0.91929
48.1496 | 0.92057
47.96695 | 0.92186
47.83649 | 0.92186
47.61905 | 0.92314
47.41031 | 0.92443
47.25375 | 0.92571
47.0711 | 0.927
46.91455 | 0.92829
46.7232 | 0.92957
46.54055 | 0.92957
46.384 | 0.93086
46.23614 | 0.93214
46.0187 | 0.93343
45.89693 | 0.93471
45.6795 | 0.936
45.52294 | 0.93729
45.34029 | 0.93729
45.20983 | 0.93857
45.02718 | 0.93986
44.84453 | 0.94114
44.68798 | 0.94243
44.5923 | 0.94371
44.47054 | 0.945
44.2531 | 0.945
44.09654 | 0.94629
43.94868 | 0.94757
43.73125 | 0.94886
43.5399 | 0.95014
43.39204 | 0.95143
43.26158 | 0.95271
43.07893 | 0.95271
43.01805 | 0.954
42.80061 | 0.95529
42.64405 | 0.95657
42.49619 | 0.95786
42.36573 | 0.95914
42.15699 | 0.96043
42.02653 | 0.96043
41.80909 | 0.96171
41.72211 | 0.963
41.60035 | 0.96429
41.409 | 0.96557
41.28724 | 0.96686
41.13068 | 0.96814
40.98282 | 0.96814
40.79148 | 0.96943
40.63492 | 0.97071
40.51316 | 0.972
40.29572 | 0.97329
40.17395 | 0.97457
40.05219 | 0.97586
39.93042 | 0.97586
39.77386 | 0.97714
39.6521 | 0.97843
39.53033 | 0.97971
39.43466 | 0.981
39.31289 | 0.98229
39.21722 | 0.98357
38.99978 | 0.98357
38.87802 | 0.98486
38.72146 | 0.98614
38.56491 | 0.98743
38.44314 | 0.98871
38.28658 | 0.99
38.16482 | 0.99129
38.00826 | 0.99257
37.94738 | 0.99257
37.79952 | 0.99386
37.64297 | 0.99514
37.48641 | 0.99643
37.39074 | 0.99771
37.24288 | 0.999
37.08632 | 1.00029
36.96456 | 1.00029
36.83409 | 1.00157
36.68624 | 1.00286
36.52968 | 1.00414
36.4688 | 1.00543
36.31224 | 1.00671
36.12959 | 1.008
36.00783 | 1.008
35.91215 | 1.00929
35.7556 | 1.01057
35.69472 | 1.01186
35.47728 | 1.01314
35.29463 | 1.01443
35.17286 | 1.01571
35.0424 | 1.01571
34.98152 | 1.017
34.82496 | 1.01829
34.7032 | 1.01957
34.55534 | 1.02086
34.45967 | 1.02214
34.27702 | 1.02343
34.12046 | 1.02343
33.92912 | 1.02471
33.80735 | 1.026
33.68558 | 1.02729
33.56382 | 1.02857
33.50294 | 1.02986
33.34638 | 1.03114
33.16373 | 1.03243
32.97239 | 1.03243
32.88541 | 1.03371
32.72885 | 1.035
32.63318 | 1.03629
32.45053 | 1.03757
32.1983 | 1.03886
32.17221 | 1.04014
32.01566 | 1.04014
31.83301 | 1.04143
31.77212 | 1.04271
31.61557 | 1.044
31.45901 | 1.04529
31.39813 | 1.04657
31.24157 | 1.04657
31.11981 | 1.04786
30.96325 | 1.04914
30.81539 | 1.05043
30.68493 | 1.05171
30.62405 | 1.053
30.46749 | 1.05429
30.34573 | 1.05429
30.19787 | 1.05557
30.06741 | 1.05686
29.98043 | 1.05814
29.82387 | 1.05943
29.76299 | 1.06071
29.57165 | 1.062
29.42379 | 1.062
29.3629 | 1.06329
29.23244 | 1.06457
29.17156 | 1.06586
28.98891 | 1.06714
28.92803 | 1.06843
28.77147 | 1.06971
28.71059 | 1.06971
28.61492 | 1.071
28.43227 | 1.07229
28.37139 | 1.07357
28.24962 | 1.07486
28.11916 | 1.07614
27.9713 | 1.07743
27.9713 | 1.07743
27.81474 | 1.07871
27.69298 | 1.08
27.5973 | 1.08129
27.41466 | 1.08257
27.35377 | 1.08386
27.2581 | 1.08514
27.13633 | 1.08514
26.97978 | 1.08643
26.97978 | 1.08771
26.85801 | 1.089
26.73625 | 1.09029
26.64057 | 1.09157
26.51881 | 1.09286
26.42314 | 1.09286
26.30137 | 1.09414
26.11002 | 1.09543
26.02305 | 1.09671
25.92738 | 1.098
25.80561 | 1.09929
25.68384 | 1.10057
25.62296 | 1.10057
25.4925 | 1.10186
25.46641 | 1.10314
25.28376 | 1.10443
25.21418 | 1.10571
25.06632 | 1.107
25.00544 | 1.10829
24.87497 | 1.10829
24.788 | 1.10957
24.69232 | 1.11086
24.59665 | 1.11214
24.50968 | 1.11343
24.35312 | 1.11471
24.25745 | 1.116
24.10959 | 1.116
24.04001 | 1.11729
23.91824 | 1.11857
23.79648 | 1.11986
23.67471 | 1.12114
23.57904 | 1.12243
23.45727 | 1.12371
23.42248 | 1.12371
23.27462 | 1.125
23.21374 | 1.12629
23.05719 | 1.12757
22.96151 | 1.12886
22.83975 | 1.13014
22.74407 | 1.13143
22.58752 | 1.13143
22.46575 | 1.13271
22.34399 | 1.134
22.3092 | 1.13529
22.24831 | 1.13657
22.12655 | 1.13786
21.96999 | 1.13914
21.84823 | 1.13914
21.66558 | 1.14043
21.6047 | 1.14171
21.54381 | 1.143
21.41335 | 1.14429
21.26549 | 1.14557
21.20461 | 1.14686
21.04805 | 1.14686
20.8915 | 1.14814
20.79583 | 1.14943
20.73494 | 1.15071
20.57839 | 1.152
20.5175 | 1.15329
20.36965 | 1.15457
20.23918 | 1.15457
20.11742 | 1.15586
19.99565 | 1.15714
19.93477 | 1.15843
19.77821 | 1.15971
19.68254 | 1.161
19.62166 | 1.16229
19.53468 | 1.16229
19.40422 | 1.16357
19.25636 | 1.16486
19.0998 | 1.16614
19.00413 | 1.16743
18.88237 | 1.16871
18.78669 | 1.16871
18.66493 | 1.17
18.60404 | 1.17129
18.44749 | 1.17257
18.36051 | 1.17386
18.23005 | 1.17514
18.10828 | 1.17643
17.95173 | 1.17643
17.86475 | 1.17771
17.74299 | 1.179
17.64731 | 1.18029
17.52555 | 1.18157
17.42988 | 1.18286
17.3342 | 1.18414
17.21244 | 1.18414
17.18634 | 1.18543
16.995 | 1.18671
16.93412 | 1.188
16.77756 | 1.18929
16.65579 | 1.19057
16.56882 | 1.19186
16.43836 | 1.19186
16.31659 | 1.19314
16.22092 | 1.19443
16.09915 | 1.19571
16.03827 | 1.197
15.88171 | 1.19829
15.82083 | 1.19829
15.63818 | 1.19957
15.54251 | 1.20086
15.42074 | 1.20214
15.26419 | 1.20343
15.20331 | 1.20471
15.11633 | 1.206
14.95977 | 1.206
14.92498 | 1.20729
14.76843 | 1.20857
14.68145 | 1.20986
14.58578 | 1.21114
14.40313 | 1.21243
14.28137 | 1.21371
14.18569 | 1.215
14.09002 | 1.215
13.96825 | 1.21629
13.87258 | 1.21757
13.8117 | 1.21886
13.78561 | 1.22014
13.62905 | 1.22143
13.47249 | 1.22143
13.4464 | 1.22271
13.35073 | 1.224
13.28985 | 1.22529
13.1072 | 1.22657
13.01152 | 1.22786
13.01152 | 1.22914
12.88976 | 1.22914
12.82888 | 1.23043
12.7332 | 1.23171
12.55055 | 1.233
12.48967 | 1.23429
12.35921 | 1.23557
12.23744 | 1.23557
12.17656 | 1.23686
12.08089 | 1.23814
12.02 | 1.23943
11.95912 | 1.24071
11.83736 | 1.242
11.77647 | 1.24329
11.55903 | 1.24457