## Sheet1
Fig. 6(a) |  |  | Fig. 6(b) |  | Fig. 6(c)
Curing thickness(Average value) | Curing thickness(Sample data of average value) | Exposure time | Curing thickness | ln Eexp | Actual curing thickness(Average value) | Curing thickness(Sample data of average value) | P | Theoretical curing thickness | P
（μm） | （μm） | (s) | （μm） | (s) | （μm） | （μm） | (mW/cm2) | （μm） | (mW/cm2)
66 | 65 | 1 | 66 | 2.39 | 59 | 60 | 9.8 | 58.3 | 9.8
| 66 |  | 85 | 2.79 |  | 58 |  | 64.18 | 10.9
| 67 |  | 101 | 3.08 |  | 59 |  | 69.5 | 12
85 | 83 | 1.5 | 115 | 3.31 | 66 | 66 | 10.9 | 74.36 | 13.1
| 86 |  | 125 | 3.49 |  | 66 |  | 78.82 | 14.2
| 86 |  | 134 | 3.64 |  | 67 |  | 82.95 | 15.3
101 | 99 | 2 | 142 | 3.78 | 71 | 70 | 12 | 86.79 | 16.4
| 100 |  |  |  |  | 71
| 104 |  |  |  |  | 72
115 | 115 | 2.5 |  |  | 75 | 75 | 13.1
| 116 |  |  |  |  | 75
| 114 |  |  |  |  | 75
125 | 125 | 3 |  |  | 80 | 79 | 14.2
| 126 |  |  |  |  | 81
| 124 |  |  |  |  | 80
134 | 133 | 3.5 |  |  | 84 | 85 | 15.3
| 132 |  |  |  |  | 83
| 137 |  |  |  |  | 84
142 | 142 | 4 |  |  | 89 | 90 | 16.4
| 141 |  |  |  |  | 91
| 143 |  |  |  |  | 87