## Sheet1
number | Shear rate | Shear Stress | viscosity | Torque | Status | Time | Temperature
| (1/s) | (Pa) | (mPa·s) | (µN·m) |  | (s) | (°C)
1 | 0.1 | 0.63642 | 6.3656 | 2.6027 | Dy_auto | 20 | 25
2 | 0.126 | 0.9119 | 7.244 | 3.7293 | Dy_auto | 38.56 | 25
3 | 0.158 | 1.0891 | 6.8716 | 4.4538 | Dy_auto | 55.78 | 25
4 | 0.2 | 1.2686 | 6.358 | 5.1882 | Dy_auto | 71.75 | 25
5 | 0.251 | 1.4362 | 5.7179 | 5.8736 | Dy_auto | 86.57 | 25
6 | 0.316 | 1.6059 | 5.0784 | 6.5676 | Dy_auto | 100.3 | 25
7 | 0.398 | 1.7961 | 4.5117 | 7.3453 | Dy_auto | 113.1 | 25
8 | 0.501 | 2.0143 | 4.0192 | 8.2378 | Dy_auto | 124.9 | 25
9 | 0.631 | 2.2216 | 3.5212 | 9.0853 | Dy_auto | 135.9 | 25
10 | 0.794 | 2.4716 | 3.1114 | 10.108 | Dy_auto | 146.1 | 25
11 | 1 | 2.6983 | 2.6982 | 11.035 | Dy_auto | 155.6 | 25
12 | 1.26 | 3.0176 | 2.3969 | 12.341 | Dy_auto | 164.3 | 25
13 | 1.58 | 3.3381 | 2.1063 | 13.651 | Dy_auto | 172.5 | 25
14 | 2 | 3.7309 | 1.8699 | 15.258 | Dy_auto | 180 | 25
15 | 2.51 | 4.1759 | 1.6625 | 17.078 | Dy_auto | 187 | 25
16 | 3.16 | 4.6898 | 1.4831 | 19.179 | Dy_auto | 193.5 | 25
17 | 3.98 | 5.3127 | 1.3345 | 21.727 | Dy_auto | 199.6 | 25
18 | 5.01 | 6.0351 | 1.2042 | 24.681 | Dy_auto | 205.2 | 25
19 | 6.31 | 6.9177 | 1.0964 | 28.29 | Dy_auto | 210.4 | 25
20 | 7.94 | 7.9795 | 1.0046 | 32.633 | Dy_auto | 215.2 | 25
21 | 10 | 9.3485 | 0.93486 | 38.231 | Dy_auto | 219.7 | 25
22 | 12.6 | 11.078 | 0.87998 | 45.305 | Dy_auto | 223.8 | 25
23 | 15.8 | 13.191 | 0.83228 | 53.944 | Dy_auto | 227.7 | 25
24 | 20 | 15.898 | 0.79679 | 65.016 | Dy_auto | 231.2 | 25
25 | 25.1 | 19.386 | 0.77177 | 79.28 | Dy_auto | 234.6 | 25
26 | 31.6 | 23.807 | 0.75284 | 97.36 | Dy_auto | 237.6 | 25
27 | 39.8 | 29.518 | 0.74146 | 120.71 | Dy_auto | 240.5 | 25
28 | 50.1 | 36.988 | 0.73801 | 151.27 | Dy_auto | 243.1 | 25
29 | 63.1 | 46.745 | 0.74087 | 191.17 | Dy_auto | 245.6 | 25
30 | 79.4 | 59.77 | 0.75246 | 244.43 | Dy_auto | 247.9 | 25
31 | 100 | 77.564 | 0.77565 | 317.2 | Dy_auto | 250 | 25
32 | 126 | 102.17 | 0.81155 | 417.82 | Dy_auto | 251.9 | 25
33 | 158 | 136.43 | 0.86083 | 557.95 | Dy_auto | 253.8 | 25
34 | 200 | 185.3 | 0.92872 | 757.82 | Dy_auto | 255.5 | 25
35 | 251 | 255.37 | 1.0166 | 1044.3 | Dy_auto | 257 | 25
36 | 316 | 355.07 | 1.1228 | 1452.1 | Dy_auto | 258.5 | 25
37 | 398 | 496.33 | 1.2467 | 2029.8 | Dy_auto | 259.8 | 25
38 | 501 | 691.04 | 1.3788 | 2826 | Dy_auto | 261.1 | 25
39 | 631 | 942.7 | 1.494 | 3855.3 | Dy_auto | 262.2 | 25
40 | 794 | 1244.1 | 1.5663 | 5087.7 | Dy_auto | 263.3 | 25
41 | 1000 | 1517.4 | 1.5173 | 6205.6 | Dy_auto | 264.3 | 25