## Sheet1
Fig. 6(a) |  | Fig. 6(b) |  | Fig. 6(c)
Curing thickness | Exposure time | Curing thickness | ln Eexp | Actual curing thickness | P | Theoretical curing thickness | P
（μm） | (s) | （μm） | (s) | （μm） | (mW/cm2) | （μm） | (mW/cm2)
66 | 1 | 66 | 2.39 | 59 | 9.8 | 58.3 | 9.8
85 | 1.5 | 85 | 2.79 | 66 | 10.9 | 64.18 | 10.9
101 | 2 | 101 | 3.08 | 71 | 12 | 69.5 | 12
115 | 2.5 | 115 | 3.31 | 75 | 13.1 | 74.36 | 13.1
125 | 3 | 125 | 3.49 | 80 | 14.2 | 78.82 | 14.2
134 | 3.5 | 134 | 3.64 | 84 | 15.3 | 82.95 | 15.3
142 | 4 | 142 | 3.78 | 89 | 16.4 | 86.79 | 16.4